## За визуализация в документ
Добавяне на тежести
N | Добавена маса \Delta m_i, [g] | Обща маса върху пластината m_i, [g] | Измерен h_i, [mm] | \Delta h_i, [mm]
0 | 0 | 0 | 18.96 | 0
1 | 100.89 | 100.89 | 17.1 | 1.86
2 | 99.95 | 200.84 | 15.714 | 3.246
3 | 102.46 | 303.3 | 14.164 | 4.796
4 | 102.25 | 405.55 | 12.591 | 6.369
\bar{} | 81.11 | 202.116 | 15.7058 | 3.2542
Премахване на тежести
N | Премахната маса \Delta m_i', [kg] | Обща маса върху пластината, [kg] | Измерен h_i', [m] | \Delta h_i', [m]
0 | 0 | 405.55 | 12.591 | -
1 | 102.25 | 303.3 | 14.146 | 4.814
2 | 102.46 | 200.84 | 15.684 | 3.276
3 | 99.95 | 100.89 | 17.05 | 1.91
4 | 100.89 | 0 | 18.88 | 0.08
\bar{} | 81.11 | 202.116 | 15.6702 | 2.52
Измерване на дебелината а
N | a_i, [mm] | b_i, [mm]
1 | 0.148 | 2.42
2 | 0.13 | 2.461
3 | 0.13 | 2.431
4 | 0.16 | 2.443
\bar{a} | 0.142 | 2.43875 | \bar{b}
l_0, [m] | 0.46
g, [m/s^2] | 9.8
l_0^3/(4*a^3*b) | 3.484826721

## За сметки
Добавяне на тежести
N | Добавена маса \Delta m_i, [kg] | Обща маса върху пластината m_i, [kg] | Измерен h_i, [m] | \Delta h_i, [m] |  |  |  |  | l_0^3 term * G | E_i | E_i * 10^12
0 | 0 | 0 | 0.01896 | 0 |  |  |  |  | 0 | -
1 | 0.10089 | 0.10089 | 0.0171 | 0.00186 |  |  |  |  | 351584167872 | 189023746167576 | 189.0237462
2 | 0.09995 | 0.20084 | 0.015714 | 0.003246 |  |  |  |  | 699892598626 | 215616943507620 | 215.6169435
3 | 0.10246 | 0.3033 | 0.014164 | 0.004796 |  |  |  |  | 1056947944449 | 220381139376405 | 220.3811394
4 | 0.10225 | 0.40555 | 0.012591 | 0.006369 |  |  |  |  | 1413271476661 | 221898489034598 | 221.898489
\bar{} | 0.08111 | 0.202116 | 0.0157058 | 0.0032542
Премахване на тежести | [9 empty] | \bar{E} | 211.7300795
N | Премахната маса \Delta m_i', [kg] | Обща маса върху пластината, [kg] | Измерен h_i', [m] | \Delta h_i', [m]
0 | 0 | 0.40555 | 0.012591 | -
1 | 0.10225 | 0.3033 | 0.014146 | 0.004814 |  |  |  |  | 1056947944449 | 219557113512513 | 219.5571135
2 | 0.10246 | 0.20084 | 0.015684 | 0.003276 |  |  |  |  | 699892598626 | 213642429372935 | 213.6424294
3 | 0.09995 | 0.10089 | 0.01705 | 0.00191 |  |  |  |  | 351584167872 | 184075480561094 | 184.0754806
4 | 0.10089 | 0 | 0.01888 | 8e-05 |  |  |  |  | 0 | 0 | 0
\bar{} | 0.08111 | 0.202116 | 0.0156702 | 0.00252 | [5 empty] | \bar{E}' | 205.7583411
Измерване на дебелината а
N | a_i, [m] | b_i, [m]
1 | 0.000148 | 0.00242
2 | 0.00013 | 0.002461
3 | 0.00013 | 0.002431
4 | 0.00016 | 0.002443
\bar{a} | 0.000142 | 0.00243875 | \bar{b}
l_0, [m] | 0.46
g, [m/s^2] | 9.8
l_0^3/(4*a^3*b) | 3484826720901
\Delta E | [11 empty] | \Delta E_i
\Delta m | \Delta m_i, [kg] | (m_i - \bar{m})^2 |  | sigma_m | \Delta_ins | \Delta m | \Delta m / m |  |  |  |  | \Delta m | \Delta m_i, [kg] | \Delta m / m | G | \Delta G / G | \Delta m_ins |  | \Delta g / g | \Delta_ins | \Delta g / g
| 0 | 0.0065788321 |  | 0.00205693705 | 5e-06 | 0.04535346817 | 0.559160007 | [5 empty] | 0 | 0 | 0 | 0.005102040816 | 5e-06 |  |  | 0.05 | 0.005102040816
| 0.10089 | 0.0003912484 | [10 empty] | 0.10089 | 4.955892556e-05 | 0.988722 | 0.005151599742
| 0.09995 | 0.0003549456 | [10 empty] | 0.20084 | 2.489543916e-05 | 1.968232 | 0.005126936255
| 0.10246 | 0.0004558225 | [10 empty] | 0.3033 | 1.648532806e-05 | 2.97234 | 0.005118526144
| 0.10225 | 0.0004468996 | [10 empty] | 0.40555 | 1.232893601e-05 | 3.97439 | 0.005114369752
\bar{m} | 0.08111 | 0.0082277482 | [9 empty] | \bar{m} | 0.202116 | 2.473826911e-05 | 1.9807368 | 0.005126779085
sum
[18 empty] | \Delta h_0 _ ins | \Delta h | \Delta \Delta h
\Delta m | m_i, [kg] | (m_i - \bar{m})^2 |  | sigma_m | \Delta_ins | \Delta m | \Delta m / m
| 0 | 0.04085087746 |  | 0.005136140146 | 5e-06 | 0.07166686941 | 0.3545828604
| 0.10089 | 0.01024670308
| 0.20084 | 1.628176e-06
| 0.3033 | 0.01023820186
| 0.40555 | 0.04138539236
\bar{m} | 0.202116 | 0.1027228029
sum
\Delta g / g | \Delta_ins | \Delta g / g
| 0.05 | 0.005102040816
\Delta l_0 / l_0 | \Delta_ins | \Delta l_0 / l_0
| 0.005 | 0.01086956522
\Delta a / a | N | a_i, [m] | (a_i - a)^2 |  | sigma_a | \Delta_ins | \Delta_a |  | \Delta a / a
| 1 | 0.000148 | 0 |  | 1.62e-10 | 5e-07 | 1.6225e-10 |  | 1.142605634e-06
| 2 | 0.00013 | 1.44e-10
| 3 | 0.00013 | 1.44e-10
| 4 | 0.00016 | 3.24e-10
| \bar{a} | 0.000142 | 6.48e-10
sum
\Delta b / b | N | b_i, [m] | (b_i - b)^2 |  | sigma_b | \Delta_ins | \Delta_b |  | \Delta b / b
| 1 | 0.00242 | 3.515625e-10 |  | 2.311875e-10 | 5e-07 | 2.314375e-10 |  | 9.490005126e-08
| 2 | 0.002461 | 4.950625e-10
| 3 | 0.002431 | 0
| 4 | 0.002443 | 0
| bar{b} | 0.00243875 | 9.2475e-10
sum
\Delta (\Delta h) / (\Delta h)
\Delta (\Delta h) = \Delta h_0 + \Delta h
\Delta h_0 | \Delta_ins | \Delta h_0
| 5e-06 | 0.0002637130802
\Delta h | h_i, [m] | (h_i - \bar{\Delta h})^2 |  | sigma_h | \Delta_ins | \Delta h | \Delta (\Delta h )
| 0.00186 | 1.94379364e-06 |  | 1.168582263e-06 | 5e-06 | 0.001081021398 | 0.001344734478
| 0.003246 | 0
| 0.004796 | 2.37714724e-06
| 0.006369 | 9.70197904e-06
\bar{\Delta h} | 0.0032542 | 1.402298716e-05
sum
\Delta G / G | 3\Delta l_0 / l_0 | 3 \Delta a / a | \Delta b / b | \Delta (\Delta h) / (\Delta h) | E |  | sum | \Delta E
0.3596849012 | 0.03260869565 | 3.427816901e-06 | 9.490005126e-08 | 0.413230434 | 211.7300795 |  | 0.8055275536 | 170.554413
\Delta E'

## Absolute errors - E
N | Добавена маса \Delta m_i, [kg] | Обща маса върху пластината m_i, [kg] | Измерен h_i, [m] | \Delta h_i, [m] |  |  | l_0^3 term * G | E_i | E_i * 10^12 | Измерване на дебелината а
0 | 0 | 0 | 0.01896 | 0 |  |  | 0 | - |  | N | a_i, [m] | (a_i - \bar{a})^2 \cdot 10^(6) | N | b_i, [m] | (b_i - \bar{b})^2 \cdot 10^(6)
1 | 0.10089 | 0.10089 | 0.0171 | 0.00186 |  |  | 351584167872 | 189023746167576 | 189.0237462 | 1 | 0.000148 | 0 | 1 | 0.00242 | 3.515625e-10
2 | 0.09995 | 0.20084 | 0.015714 | 0.003246 |  |  | 699892598626 | 215616943507620 | 215.6169435 | 2 | 0.00013 | 1.44e-10 | 2 | 0.002461 | 4.950625e-10
3 | 0.10246 | 0.3033 | 0.014164 | 0.004796 |  |  | 1056947944449 | 220381139376405 | 220.3811394 | 3 | 0.00013 | 1.44e-10 | 3 | 0.002431 | 0
4 | 0.10225 | 0.40555 | 0.012591 | 0.006369 |  |  | 1413271476661 | 221898489034598 | 221.898489 | 4 | 0.00016 | 3.24e-10 | 4 | 0.002443 | 0
\bar{} | 0.08111 | 0.202116 | 0.0157058 | 0.0032542 | [5 empty] | - | 0.000142 | 2.16e-10 | - | 0.00243875 | 3.0825e-10
Премахване на тежести | [6 empty] | \bar{E} | 211730079521550 | 211.7300795 |  | \bar{a} | sum/3 |  | \bar{b} | sum/3
N | Премахната маса \Delta m_i', [kg] | Обща маса върху пластината, [kg] | Измерен h_i', [m] | \Delta h_i', [m] | [5 empty] | \Delta(a,b)_ins, [m] | 2e-06
0 | 0 | 0.40555 | 0.012591 | -
1 | 0.10225 | 0.3033 | 0.014146 | 0.004814 |  |  | 1056947944449 | 219557113512513 | 219.5571135
2 | 0.10246 | 0.20084 | 0.015684 | 0.003276 |  |  | 699892598626 | 213642429372935 | 213.6424294 |  | \Delta m | 5e-06 | l_0, [m] | 0.46
3 | 0.09995 | 0.10089 | 0.01705 | 0.00191 |  |  | 351584167872 | 184075480561094 | 184.0754806 |  | \Delta l_0 | 0.005 | g, [m/s^2] | 9.8
4 | 0.10089 | 0 | 0.01888 | 8e-05 |  |  | 0 | 0 | 0 |  | \Delta a | 1.483239697e-05
\bar{} | 0.08111 | 0.202116 | 0.0156702 | 0.00252 |  |  |  | \bar{E}' | 205.7583411 |  | \Delta b | 1.767059705e-05 | \Delta h_0 / h_0 | 0.0002637130802
[11 empty] | \Delta g | 0.05 | \Delta g/ g | 0.005102040816
[11 empty] | \Delta h_0 | 5e-06 | 3* \Delta l_0 / l_0 | 0.03260869565
[13 empty] | \Delta a / a | 0.1044534998
[13 empty] | \Delta b / b | 0.007245759937
Adding
N | E, [N/m^2] | \Delta m/m | \Delta G / G |  | \Delta h / h | \Delta h /h + \Delta h_0 / h_0 |  | \Delta E \cdot 10^(-12)
1 | 189023746167576 | 4.955892556e-05 | 0.005151599742 |  | 0.0002923976608 | 0.000556110741 |  | 80.17254244
2 | 215616943507620 | 2.489543916e-05 | 0.005126936255 |  | 0.0003181876034 | 0.0005819006836 |  | 91.45202556
3 | 220381139376405 | 1.648532806e-05 | 0.005118526144 |  | 0.000353007625 | 0.0006167207051 |  | 93.47853748
4 | 221898489034598 | 1.232893601e-05 | 0.005114369752 |  | 0.0003971090461 | 0.0006608221263 |  | 94.13101177
\bar{} | 211730079521550 | 2.473826911e-05 | 0.005126779085 |  | 0.0003183537292 | 0.0005820668094 |  | 89.80344836
Removing
N | E, [N/m^2] | \Delta m/m | \Delta G / G |  | \Delta h / h | \Delta h /h + \Delta h_0 / h_0 |  | \Delta E
1 | 219.5571135 | 1.648532806e-05 | 0.005118526144 |  | 0.0003534568076 | 0.0006171698877 |  | 93.12911103
2 | 213.6424294 | 2.489543916e-05 | 0.005126936255 |  | 0.0003187962255 | 0.0005825093056 |  | 90.61468282
3 | 184.0754806 | 4.955892556e-05 | 0.005151599742 |  | 0.000293255132 | 0.0005569682121 |  | 78.07394263
4 | 0 | - | - |  | 0.0002648305085 | 0.0005285435886 |  | -
\bar{} | 205.7583411 | 2.473826911e-05 | 0.005126779085 |  | 0.0003190769741 | 0.0005827900543 |  | 87.27073694

## Усукване
l, [m] | 0.55
r, [m] | 0.0018
R, [m] | 0.0635
g, [m/s^2] | 9.81
N | \varphi_i | \varphi_i' | m_i, [kg] | m_i', [kg] |  | \Delta \varphi | \Delta \varphi ' | \Delta \varphi_i, [deg] | \Delta \varphi_o, [rad]
0 | 162.3 | 161.3 | 0 | 0 |  | - | - | - | -
1 | 165.3 | 165.27 | 0.0398 | 0.03997 |  | 3 | 2.97 | 2.985 | 0.05209807817
2 | 168 | 167 | 0.04 | 0.04 |  | 5.7 | 4.7 | 5.2 | 0.0907571211
3 | 171 | 169.9 | 0.04996 | 0.0499 |  | 8.7 | 7.6 | 8.15 | 0.142244334
4 | 174 | 173 | 0.04979 | 0.04986 |  | 11.7 | 10.7 | 11.2 | 0.1954768762
[6 empty] | 7.275 | 6.4925 | 6.88375 | 0.1201441024
N | m_{i1}, [kg] | m_{i2}, [kg] | m_i, [kg] |  | \varphi_{i1} | \varphi_{i2} |  | \Delta \varphi | \Delta \varphi_o, [rad] | \Phi \cdot 10^(-9) | \Delta \Phi
0 | 0 | 0 | 0 |  | 162.3 | 161.3 |  | - | - | -
1 | 0.0398 | 0.03997 | 0.039885 |  | 165.3 | 165.27 |  | 3.485 | 0.06082472443 | 27.24927594 | 3.384017551
2 | 0.04 | 0.04 | 0.079885 |  | 168 | 167 |  | 5.7 | 0.09948376736 | 33.36864231 | 4.104416365
3 | 0.04996 | 0.0499 | 0.08993 |  | 171 | 169.9 |  | 8.65 | 0.1509709803 | 24.75350139 | 3.035599316
4 | 0.04979 | 0.04986 | 0.099755 |  | 174 | 173 |  | 11.7 | 0.2042035225 | 20.30004329 | 2.485287289
[10 empty] | 26.41786573 | 3.25233013
Absolute error
N | \Delta m_i / m_i | \Delta M* / M* |  | \Delta \phi / \phi
1 | 0.001253604112 | 0.002550689683 |  | 0.00143472023
2 | 0.0006258997309 | 0.001922985302 |  | 0.0008771929825
3 | 0.0005559879907 | 0.001853073561 |  | 0.0005780346821
4 | 0.0005012280086 | 0.001798313579 |  | 0.0004273504274
\Delta m_i, [kg] | 5e-05 |  | \Delta g / g | 0.0005096839959
\Delta g | 0.005 |  | \Delta R* / R* | 0.0007874015748
\Delta R* | 5e-05
\Delta l | 0.005 |  | \Delta l / l | 0.009090909091
\Delta r | 5e-05 |  | 4\Delta R / R | 0.1111111111
\Delta \phi | 0.005
Дирекционен момент
\Phi | 26417865732
D | 0.7920360268
\Delta D | 0.1927126857

## Усукване за визуализация
N | m_{i1}, [kg] | m_{i2}, [kg] | \varphi_{i1} | \varphi_{i2}
0 | 0 | 0 | 162.3 | 161.3
1 | 0.0398 | 0.03997 | 165.3 | 165.27
2 | 0.04 | 0.04 | 168 | 167
3 | 0.04996 | 0.0499 | 171 | 169.9
4 | 0.04979 | 0.04986 | 174 | 173
[6 empty] | 26.41786573 | 3.25233013
N | m_i, [kg] | \Delta \varphi | \Delta \varphi_o, [rad] | \Phi \cdot 10^(-9) | \Delta \Phi
0 | 0 | - | - | - | -
1 | 0.039885 | 3.485 | 0.06082472443 | 27.24927594 | 3.384017551
2 | 0.079885 | 5.7 | 0.09948376736 | 33.36864231 | 4.104416365
3 | 0.08993 | 8.65 | 0.1509709803 | 24.75350139 | 3.035599316
4 | 0.099755 | 11.7 | 0.2042035225 | 20.30004329 | 2.485287289